## Epp All Parts
EPP ALL PARTS LIST
Sr # | Picture | Parts Name | Material Name
1 |  | Paid Dash Panel Insulator NO-3 | PIOCELAN PRE-PUFFS POOPELV-30
2 |  | Pad Dash Panel Insulator NO-4 | PIOCELAN PRE-PUFFS POOPELV-31
3 |  | Box Luggage RH | PIOCELAN PRE-PUFFS POOPELV-32
4 |  | Box Luggage LH | PIOCELAN PRE-PUFFS POOPELV-33
5 |  | Pad Dash Lower Y4J | PIOCELAN PRE-PUFFS POOPELV-34
6 |  | Box Luggage Floor Y4J | ARPRO 7330-30P W White
7 |  | Box Tool YLA | ARPRO 7330-30P W White
8 |  | Pad Dash Lower Drive LH | ARPRO 7330-30P W White
9 |  | Pad Dash Panel Insulator NO-4 | ARPRO 7330-30P W White
10 |  | Pad Dash Panel Insulator NO-2 | ARPRO 7330-30P W White
11 |  | Pad Dash Panel Insulator NO-3 | ARPRO 7245-20P W White
12 |  | Pad RR Cushion Lower YLA | ARPRO 7320-45P W White
13 |  | IMV SEAT 60% | ARPRO 5319-45P W BLACK
14 |  | IMV SEAT 40% | ARPRO 5319-45P W BLACK
15 |  | Absorber bumper 278-x | ARPRO 5228-20P W BLACK
16 |  | Absorber bumper 164-D | ARPRO 5319-45P W BLACK
17 |  | Pad RR Cushion Lower Y4J | EPS EP-100 S GRADE (EXPANDED)
18 |  | Pad Dash Panel Insulator NO-2 (IMV) For IMC (55214LKK020) | ARPRO 7330-30P W White
19 |  | Pad Dash Panel Insulator NO-2 (IMV) For IMC (55214LKK030) | ARPRO 7330-30P W White
20 |  | Pad Dash Panel Insulator NO-3 (IMV) For IMC (55215LKK020) | ARPRO 7330-30P W White
21 |  | Trunk tool box (2YN) | ARPRO 5118-45P W BLACK
22 |  | spacer R.H.S (2YN) | ARPRO 5118-45P W BLACK
23 |  | spacer L.H.S (2YN) | ARPRO 5118-45P W BLACK
24 |  | Pad RR Cushion Lower Center (YSB) | ARPRO 7320-45P W White
25 |  | Pad RR Cushion Lower R.H (YSB) | ARPRO 7320-45P W White
26 |  | Pad RR Cushion Lower L.H (YSB) | ARPRO 7320-45P W White
27 |  | Pad Dash Insulator No-3 (164-D) | PIOCELAN PRE-PUFFS POOPELV-30

## Epp All Parts (3)
EPP ALL PARTS LIST
Sr # | Picture | Parts Name | Crack Filling | Part Weight
|  |  |  | Wet weight | Dry weight
1 |  | Paid Dash Panel Insulator NO-3 |  | 135 | 130
2 |  | Pad Dash Panel Insulator NO-4 |  | 120 | 116
3 |  | Box Luggage RH |  | 95 | 90
4 |  | Box Luggage LH |  | 75 | 70
5 |  | Pad Dash Lower Y4J |  | 155 | 145
6 |  | Box Luggage Floor Y4J |  | 1250 | 1150
7 |  | Box Tool YLA |  | 120 | 108
8 |  | Pad Dash Lower Drive LH |  | 30 | 26
9 |  | Pad Dash Panel Insulator NO-4 |  | 190 | 155
10 |  | Pad Dash Panel Insulator NO-2 |  | 45 | 35
11 |  | Pad Dash Panel Insulator NO-3 |  | 100 | 90
12 |  | Pad RR Cushion Lower YLA |  | 300 | 250
13 |  | IMV SEAT 60% |  | 1860 | 1810
14 |  | IMV SEAT 40% |  | 1395 | 1355
15 |  | Absorber bumper 278-x |  | 500 | 470
16 |  | Absorber bumper 164-D |  | 300 | 270
17 |  | Pad RR Cushion Lower Y4J |  | 270 | 250
18 |  | Pad Dash Panel Insulator NO-2 (IMV) For IMC (55214LKK020) |  | 80 | 70
19 |  | Pad Dash Panel Insulator NO-2 (IMV) For IMC (55214LKK030) |  | 140 | 120
20 |  | Pad Dash Panel Insulator NO-3 (IMV) For IMC (55215LKK020) |  | 140 | 120
21 |  | Trunk tool box (2YN) |  | 380 | 330
22 |  | spacer R.H.S (2YN) |  | 260 | 220
23 |  | spacer L.H.S (2YN) |  | 260 | 220
24 |  | Pad RR Cushion Lower Center (YSB) | 23 mm | 160 | 120
25 |  | Pad RR Cushion Lower R.H (YSB) | 23 mm | 85 | 70
26 |  | Pad RR Cushion Lower L.H (YSB) | 23 mm | 85 | 70
27 |  | Pad Dash Insulator No-3 (164-D) |  | 250 | 235

## Epp All Parts (2)
EPP PARTS CYCLE TIME DATA
Sr # | Parts Name | Cycle Time
Sec
1 | Paid Dash Panel Insulator NO-3 / 4 (278-X | 360
2 | Box Luggage RH / LH | 360
3 | Pad Dash Lower Y4J | 360
4 | Box Luggage Floor Y4J | 360
5 | Box Tool YLA / Pad Dash Lower Drive LH | 257
6 | Pad Dash Panel Insulator NO-2 / 4 (046-D) | 360
7 | Pad Dash Panel Insulator NO-3 (046-D) | 360
8 | Pad RR Cushion Lower YLA | 327
9 | IMV SEAT 60% / 40% | 450
10 | Absorber FR bumper energy 278-x | 360
11 | Absorber FR bumper energy 164-D | 360
12 | Pad RR Cushion Lower Y4J | 327
13 | Pad Dash Panel Insulator NO-2,2 & 3 (IMV) | 360
14 | Trunk tool box Spacer L.H/R.H (2YN) | 360
15 | Pad RR Cushion Lower Center, R.H / L.H (YSB) | 360